## Sheet1
| Sample | Thickness | %Reduction | 1 | 2 | 3 | 4 | scale | mean_hardness | std | Sx | true_mean+ | true_mean- | meanDiff
0 | 5 | 0.084 |  | 18 | 20 | 20 | 20 | C | 19.5 | 1 | 0 | NaN | NaN | NaN
1 | 4 | 0.077 | 8.333333 | 22 | 22 | 22 | 22 | C | 22 | 0 | 0 | -2.5 | -2.5 | Yes
2 | 3 | 0.065 | 22.61905 | 26 | 27 | 25 | 25 | C | 25.75 | 0.9574271 | 0.978945 | -4.556202 | -7.943798 | Yes
3 | 2 | 0.052 | 38.09524 | 28 | 27 | 28 | 31 | C | 28.5 | 1.732051 | 1.414214 | -6.553088 | -11.44691 | Yes
4 | 1 | 0.04 | 52.38095 | 29 | 29 | 30 | 29 | C | 29.25 | 0.5 | 0.7905694 | -8.382135 | -11.11787 | Yes