## Specimen A4
Extension (in) | Load (lbf) |  |  |  | strain | stress | strain offset | % elongation gauge | % elongation 1”
0 | -0.0245 | Specimen label | 4A | area (in^2) | 0 | -0.1964815 | 0.002 | 15.2507 | 20.4
0.0002 | 28.6757 | Material | 6061 Aluminum | 0.1246937 | 0.0001367054 | 229.9691 | 0.002136705
0.0004 | 57.5961 |  |  |  | 0.0002734108 | 461.9006 | 0.002273411
0.0006 | 86.9886 |  |  |  | 0.0004101162 | 697.6182 | 0.002410116
0.0009 | 115.5141 |  |  |  | 0.0006151743 | 926.3828 | 0.002615174
0.0012 | 144.8153 |  |  |  | 0.0008202324 | 1161.368 | 0.002820232
0.0015 | 173.153 |  |  |  | 0.00102529 | 1388.627 | 0.00302529
0.0019 | 202.4753 |  |  |  | 0.001298701 | 1623.781 | 0.003298701
0.0023 | 231.0742 |  |  |  | 0.001572112 | 1853.135 | 0.003572112
0.0027 | 260.0009 |  |  |  | 0.001845523 | 2085.117 | 0.003845523
0.0032 | 288.1355 |  |  |  | 0.002187286 | 2310.746 | 0.004187286
0.0036 | 316.7439 |  |  |  | 0.002460697 | 2540.176 | 0.004460697
0.0041 | 345.6487 |  |  |  | 0.002802461 | 2771.982 | 0.004802461
0.0046 | 374.3431 |  |  |  | 0.003144224 | 3002.101 | 0.005144224
0.0051 | 403.2284 |  |  |  | 0.003485988 | 3233.751 | 0.005485988
0.0056 | 431.7574 |  |  |  | 0.003827751 | 3462.544 | 0.005827751
0.0062 | 460.2142 |  |  |  | 0.004237867 | 3690.757 | 0.006237867
0.0067 | 489.0293 |  |  |  | 0.004579631 | 3921.844 | 0.006579631
0.0072 | 517.1516 |  |  |  | 0.004921394 | 4147.376 | 0.006921394
0.0078 | 545.4154 |  |  |  | 0.005331511 | 4374.041 | 0.007331511
0.0084 | 574.3238 |  |  |  | 0.005741627 | 4605.877 | 0.007741627
0.009 | 602.7461 |  |  |  | 0.006151743 | 4833.814 | 0.008151743
0.0096 | 631.4006 |  |  |  | 0.006561859 | 5063.613 | 0.008561859
0.0102 | 659.985 |  |  |  | 0.006971975 | 5292.85 | 0.008971975
0.0108 | 688.1523 |  |  |  | 0.007382092 | 5518.742 | 0.009382092
0.0115 | 716.5407 |  |  |  | 0.00786056 | 5746.407 | 0.00986056
0.0121 | 744.7063 |  |  |  | 0.008270677 | 5972.285 | 0.01027068
0.0128 | 773.4803 |  |  |  | 0.008749146 | 6203.042 | 0.01074915
0.0135 | 802.2283 |  |  |  | 0.009227614 | 6433.591 | 0.01122761
0.0142 | 830.7318 |  |  |  | 0.009706083 | 6662.179 | 0.01170608
0.0149 | 859.3901 |  |  |  | 0.01018455 | 6892.009 | 0.01218455
0.0157 | 887.887 |  |  |  | 0.01073137 | 7120.544 | 0.01273137
0.0164 | 916.3718 |  |  |  | 0.01120984 | 7348.982 | 0.01320984
0.0171 | 944.6898 |  |  |  | 0.01168831 | 7576.083 | 0.01368831
0.0178 | 972.9392 |  |  |  | 0.01216678 | 7802.633 | 0.01416678
0.0186 | 1001.6761 |  |  |  | 0.0127136 | 8033.093 | 0.0147136
0.0193 | 1029.8127 |  |  |  | 0.01319207 | 8258.739 | 0.01519207
0.0201 | 1058.2936 |  |  |  | 0.01373889 | 8487.146 | 0.01573889
0.0208 | 1086.6631 |  |  |  | 0.01421736 | 8714.659 | 0.01621736
0.0215 | 1114.9943 |  |  |  | 0.01469583 | 8941.866 | 0.01669583
0.0222 | 1143.1289 |  |  |  | 0.0151743 | 9167.495 | 0.0171743
0.023 | 1171.2955 |  |  |  | 0.01572112 | 9393.382 | 0.01772112
0.0237 | 1199.4846 |  |  |  | 0.01619959 | 9619.448 | 0.01819959
0.0244 | 1228.049 |  |  |  | 0.01667806 | 9848.525 | 0.01867806
0.0251 | 1256.7707 |  |  |  | 0.01715653 | 10078.86 | 0.01915653
0.0257 | 1284.9097 |  |  |  | 0.01756664 | 10304.53 | 0.01956664
0.0264 | 1313.576 |  |  |  | 0.01804511 | 10534.42 | 0.02004511
0.0271 | 1342.0977 |  |  |  | 0.01852358 | 10763.16 | 0.02052358
0.0278 | 1370.8828 |  |  |  | 0.01900205 | 10994 | 0.02100205
0.0284 | 1399.279 |  |  |  | 0.01941217 | 11221.73 | 0.02141217
0.0291 | 1427.8122 |  |  |  | 0.01989064 | 11450.56 | 0.02189064
0.0297 | 1456.4426 |  |  |  | 0.02030075 | 11680.16 | 0.02230075
0.0304 | 1485.2225 |  |  |  | 0.02077922 | 11910.97 | 0.02277922
0.031 | 1513.8715 |  |  |  | 0.02118934 | 12140.72 | 0.02318934
0.0317 | 1542.4692 |  |  |  | 0.02166781 | 12370.07 | 0.02366781
0.0323 | 1570.592 |  |  |  | 0.02207792 | 12595.6 | 0.02407792
0.0329 | 1599.4497 |  |  |  | 0.02248804 | 12827.03 | 0.02448804
0.0335 | 1627.7365 |  |  |  | 0.02289815 | 13053.88 | 0.02489815
0.0341 | 1656.0454 |  |  |  | 0.02330827 | 13280.91 | 0.02530827
0.0348 | 1684.2557 |  |  |  | 0.02378674 | 13507.14 | 0.02578674
0.0354 | 1712.4742 |  |  |  | 0.02419686 | 13733.45 | 0.02619686
0.0361 | 1740.7326 |  |  |  | 0.02467532 | 13960.07 | 0.02667532
0.0368 | 1769.0097 |  |  |  | 0.02515379 | 14186.84 | 0.02715379
0.0373 | 1797.1653 |  |  |  | 0.02549556 | 14412.64 | 0.02749556
0.0379 | 1825.508 |  |  |  | 0.02590567 | 14639.94 | 0.02790567
0.0385 | 1854.3456 |  |  |  | 0.02631579 | 14871.21 | 0.02831579
0.0391 | 1883.1565 |  |  |  | 0.02672591 | 15102.26 | 0.02872591
0.0397 | 1911.7255 |  |  |  | 0.02713602 | 15331.37 | 0.02913602
0.0402 | 1940.0797 |  |  |  | 0.02747779 | 15558.76 | 0.02947779
0.0408 | 1968.7049 |  |  |  | 0.0278879 | 15788.33 | 0.0298879
0.0414 | 1997.3816 |  |  |  | 0.02829802 | 16018.3 | 0.03029802
0.042 | 2026.2026 |  |  |  | 0.02870813 | 16249.44 | 0.03070813
0.0426 | 2055.0234 |  |  |  | 0.02911825 | 16480.57 | 0.03111825
0.0431 | 2083.8784 |  |  |  | 0.02946001 | 16711.98 | 0.03146001
0.0437 | 2112.6263 |  |  |  | 0.02987013 | 16942.53 | 0.03187013
0.0443 | 2141.4148 |  |  |  | 0.03028025 | 17173.4 | 0.03228025
0.0448 | 2169.5921 |  |  |  | 0.03062201 | 17399.37 | 0.03262201
0.0454 | 2198.4256 |  |  |  | 0.03103213 | 17630.61 | 0.03303213
0.0459 | 2226.8479 |  |  |  | 0.03137389 | 17858.54 | 0.03337389
0.0465 | 2255.5202 |  |  |  | 0.03178401 | 18088.49 | 0.03378401
0.047 | 2284.4385 |  |  |  | 0.03212577 | 18320.4 | 0.03412577
0.0476 | 2313.0061 |  |  |  | 0.03253589 | 18549.5 | 0.03453589
0.0481 | 2341.7175 |  |  |  | 0.03287765 | 18779.76 | 0.03487765
0.0486 | 2369.87 |  |  |  | 0.03321941 | 19005.53 | 0.03521941
0.0492 | 2398.6258 |  |  |  | 0.03362953 | 19236.14 | 0.03562953
0.0497 | 2426.7761 |  |  |  | 0.03397129 | 19461.9 | 0.03597129
0.0503 | 2455.1795 |  |  |  | 0.03438141 | 19689.68 | 0.03638141
0.0508 | 2483.3606 |  |  |  | 0.03472317 | 19915.69 | 0.03672317
0.0513 | 2512.1236 |  |  |  | 0.03506494 | 20146.36 | 0.03706494
0.0519 | 2540.336 |  |  |  | 0.03547505 | 20372.61 | 0.03747505
0.0524 | 2569.2622 |  |  |  | 0.03581681 | 20604.59 | 0.03781681
0.0529 | 2597.6333 |  |  |  | 0.03615858 | 20832.11 | 0.03815858
0.0535 | 2626.1625 |  |  |  | 0.03656869 | 21060.91 | 0.03856869
0.054 | 2655.0439 |  |  |  | 0.03691046 | 21292.53 | 0.03891046
0.0546 | 2683.9024 |  |  |  | 0.03732057 | 21523.96 | 0.03932057
0.0551 | 2712.2387 |  |  |  | 0.03766234 | 21751.21 | 0.03966234
0.0557 | 2741.1582 |  |  |  | 0.03807245 | 21983.13 | 0.04007245
0.0562 | 2770.0907 |  |  |  | 0.03841422 | 22215.16 | 0.04041422
0.0568 | 2798.5266 |  |  |  | 0.03882433 | 22443.21 | 0.04082433
0.0574 | 2827.3663 |  |  |  | 0.03923445 | 22674.49 | 0.04123445
0.058 | 2856.1069 |  |  |  | 0.03964457 | 22904.98 | 0.04164457
0.0586 | 2884.2871 |  |  |  | 0.04005468 | 23130.98 | 0.04205468
0.0593 | 2912.5175 |  |  |  | 0.04053315 | 23357.37 | 0.04253315
0.06 | 2941.0443 |  |  |  | 0.04101162 | 23586.15 | 0.04301162
0.0608 | 2969.4583 |  |  |  | 0.04155844 | 23814.02 | 0.04355844
0.0617 | 2997.8129 |  |  |  | 0.04217362 | 24041.41 | 0.04417362
0.0626 | 3026.3204 |  |  |  | 0.04278879 | 24270.03 | 0.04478879
0.0636 | 3054.8079 |  |  |  | 0.04347232 | 24498.49 | 0.04547232
0.0647 | 3083.1422 |  |  |  | 0.0442242 | 24725.73 | 0.0462242
0.0658 | 3111.2936 |  |  |  | 0.04497608 | 24951.49 | 0.04697608
0.0671 | 3139.5807 |  |  |  | 0.04586466 | 25178.34 | 0.04786466
0.0684 | 3167.9722 |  |  |  | 0.04675325 | 25406.03 | 0.04875325
0.0699 | 3196.3412 |  |  |  | 0.04777854 | 25633.54 | 0.04977854
0.0715 | 3224.4533 |  |  |  | 0.04887218 | 25858.99 | 0.05087218
0.0731 | 3251.2611 |  |  |  | 0.04996582 | 26073.98 | 0.05196582
0.0748 | 3275.6943 |  |  |  | 0.05112782 | 26269.93 | 0.05312782
0.0765 | 3298.4626 |  |  |  | 0.05228982 | 26452.52 | 0.05428982
0.0781 | 3319.2559 |  |  |  | 0.05338346 | 26619.28 | 0.05538346
0.0798 | 3338.6204 |  |  |  | 0.05454545 | 26774.57 | 0.05654545
0.0815 | 3357.6181 |  |  |  | 0.05570745 | 26926.93 | 0.05770745
0.0831 | 3375.6083 |  |  |  | 0.05680109 | 27071.2 | 0.05880109
0.0848 | 3392.197 |  |  |  | 0.05796309 | 27204.24 | 0.05996309
0.0865 | 3408.7123 |  |  |  | 0.05912509 | 27336.68 | 0.06112509
0.0881 | 3424.5828 |  |  |  | 0.06021873 | 27463.96 | 0.06221873
0.0898 | 3439.4595 |  |  |  | 0.06138072 | 27583.27 | 0.06338072
0.0915 | 3453.8297 |  |  |  | 0.06254272 | 27698.51 | 0.06454272
0.0931 | 3467.9358 |  |  |  | 0.06363636 | 27811.64 | 0.06563636
0.0948 | 3481.106 |  |  |  | 0.06479836 | 27917.26 | 0.06679836
0.0965 | 3493.5831 |  |  |  | 0.06596036 | 28017.32 | 0.06796036
0.0981 | 3505.9424 |  |  |  | 0.067054 | 28116.44 | 0.069054
0.0998 | 3517.6414 |  |  |  | 0.06821599 | 28210.26 | 0.07021599
0.1014 | 3528.2775 |  |  |  | 0.06930964 | 28295.56 | 0.07130964
0.1031 | 3538.7199 |  |  |  | 0.07047163 | 28379.3 | 0.07247163
0.1048 | 3548.9375 |  |  |  | 0.07163363 | 28461.24 | 0.07363363
0.1065 | 3557.8675 |  |  |  | 0.07279563 | 28532.86 | 0.07479563
0.1081 | 3566.2504 |  |  |  | 0.07388927 | 28600.08 | 0.07588927
0.1098 | 3574.3881 |  |  |  | 0.07505126 | 28665.35 | 0.07705126
0.1115 | 3581.6577 |  |  |  | 0.07621326 | 28723.65 | 0.07821326
0.1131 | 3587.5184 |  |  |  | 0.0773069 | 28770.65 | 0.0793069
0.1148 | 3593.2088 |  |  |  | 0.0784689 | 28816.28 | 0.0804689
0.1165 | 3598.1454 |  |  |  | 0.0796309 | 28855.87 | 0.0816309
0.1181 | 3601.2712 |  |  |  | 0.08072454 | 28880.94 | 0.08272454
0.1198 | 3603.6168 |  |  |  | 0.08188653 | 28899.75 | 0.08388653
0.1215 | 3604.9953 |  |  |  | 0.08304853 | 28910.81 | 0.08504853
0.1231 | 3604.5239 |  |  |  | 0.08414217 | 28907.02 | 0.08614217
0.1248 | 3601.5415 |  |  |  | 0.08530417 | 28883.11 | 0.08730417
0.1265 | 3597.8137 |  |  |  | 0.08646617 | 28853.21 | 0.08846617
0.1281 | 3592.2639 |  |  |  | 0.08755981 | 28808.7 | 0.08955981
0.1298 | 3583.8086 |  |  |  | 0.0887218 | 28740.9 | 0.0907218
0.1315 | 3574.5754 |  |  |  | 0.0898838 | 28666.85 | 0.0918838
0.1331 | 3564.5503 |  |  |  | 0.09097744 | 28586.45 | 0.09297744
0.1348 | 3552.4482 |  |  |  | 0.09213944 | 28489.4 | 0.09413944
0.1365 | 3539.8729 |  |  |  | 0.09330144 | 28388.55 | 0.09530144
0.1381 | 3527.0698 |  |  |  | 0.09439508 | 28285.87 | 0.09639508
0.1398 | 3513.2465 |  |  |  | 0.09555707 | 28175.01 | 0.09755707
0.1415 | 3498.6552 |  |  |  | 0.09671907 | 28057.99 | 0.09871907
0.1431 | 3484.3842 |  |  |  | 0.09781271 | 27943.55 | 0.09981271
0.1448 | 3469.58 |  |  |  | 0.09897471 | 27824.82 | 0.1009747
0.1465 | 3453.8534 |  |  |  | 0.1001367 | 27698.7 | 0.1021367
0.1481 | 3438.1945 |  |  |  | 0.1012303 | 27573.12 | 0.1032303
0.1498 | 3422.8836 |  |  |  | 0.1023923 | 27450.33 | 0.1043923
0.1514 | 3406.4267 |  |  |  | 0.103486 | 27318.35 | 0.105486
0.1531 | 3389.6826 |  |  |  | 0.104648 | 27184.07 | 0.106648
0.1548 | 3373.4783 |  |  |  | 0.10581 | 27054.12 | 0.10781
0.1565 | 3356.6269 |  |  |  | 0.106972 | 26918.98 | 0.108972
0.1581 | 3339.1644 |  |  |  | 0.1080656 | 26778.93 | 0.1100656
0.1598 | 3321.9389 |  |  |  | 0.1092276 | 26640.79 | 0.1112276
0.1615 | 3304.7353 |  |  |  | 0.1103896 | 26502.82 | 0.1123896
0.1631 | 3286.4766 |  |  |  | 0.1114833 | 26356.4 | 0.1134833
0.1648 | 3268.3446 |  |  |  | 0.1126452 | 26210.98 | 0.1146452
0.1665 | 3250.3656 |  |  |  | 0.1138072 | 26066.8 | 0.1158072
0.1681 | 3231.7789 |  |  |  | 0.1149009 | 25917.74 | 0.1169009
0.1698 | 3212.6956 |  |  |  | 0.1160629 | 25764.7 | 0.1180629
0.1715 | 3193.9888 |  |  |  | 0.1172249 | 25614.68 | 0.1192249
0.1731 | 3174.787 |  |  |  | 0.1183185 | 25460.68 | 0.1203185
0.1748 | 3154.9342 |  |  |  | 0.1194805 | 25301.47 | 0.1214805
0.1765 | 3135.2847 |  |  |  | 0.1206425 | 25143.89 | 0.1226425
0.1781 | 3115.5672 |  |  |  | 0.1217362 | 24985.76 | 0.1237362
0.1798 | 3094.9005 |  |  |  | 0.1228982 | 24820.02 | 0.1248982
0.1815 | 3074.2208 |  |  |  | 0.1240602 | 24654.18 | 0.1260602
0.1831 | 3053.6442 |  |  |  | 0.1251538 | 24489.16 | 0.1271538
0.1848 | 3032.4831 |  |  |  | 0.1263158 | 24319.46 | 0.1283158
0.1865 | 3010.8227 |  |  |  | 0.1274778 | 24145.75 | 0.1294778
0.1881 | 2989.2223 |  |  |  | 0.1285714 | 23972.52 | 0.1305714
0.1898 | 2967.3421 |  |  |  | 0.1297334 | 23797.05 | 0.1317334
0.1915 | 2944.7293 |  |  |  | 0.1308954 | 23615.7 | 0.1328954
0.1931 | 2921.8638 |  |  |  | 0.1319891 | 23432.33 | 0.1339891
0.1948 | 2899.1998 |  |  |  | 0.1331511 | 23250.57 | 0.1351511
0.1965 | 2875.5902 |  |  |  | 0.1343131 | 23061.23 | 0.1363131
0.1981 | 2851.5567 |  |  |  | 0.1354067 | 22868.49 | 0.1374067
0.1998 | 2827.756 |  |  |  | 0.1365687 | 22677.62 | 0.1385687
0.2015 | 2803.2132 |  |  |  | 0.1377307 | 22480.79 | 0.1397307
0.2031 | 2777.9265 |  |  |  | 0.1388243 | 22278 | 0.1408243
0.2048 | 2752.7095 |  |  |  | 0.1399863 | 22075.77 | 0.1419863
0.2065 | 2727.253 |  |  |  | 0.1411483 | 21871.62 | 0.1431483
0.2081 | 2700.6663 |  |  |  | 0.142242 | 21658.4 | 0.144242
0.2098 | 2673.9289 |  |  |  | 0.143404 | 21443.98 | 0.145404
0.2115 | 2647.1233 |  |  |  | 0.144566 | 21229.01 | 0.146566
0.2131 | 2619.3954 |  |  |  | 0.1456596 | 21006.64 | 0.1476596
0.2148 | 2591.0873 |  |  |  | 0.1468216 | 20779.62 | 0.1488216
0.2165 | 2562.7019 |  |  |  | 0.1479836 | 20551.98 | 0.1499836
0.2181 | 2534.4343 |  |  |  | 0.1490772 | 20325.28 | 0.1510772
0.2196 | 2506.0856 |  |  |  | 0.1501025 | 20097.93 | 0.1521025
0.2212 | 2477.809 |  |  |  | 0.1511962 | 19871.16 | 0.1531962
0.2227 | 2449.7064 |  |  |  | 0.1522215 | 19645.79 | 0.1542215
0.2242 | 2421.4182 |  |  |  | 0.1532468 | 19418.93 | 0.1552468
0.2257 | 2393.1771 |  |  |  | 0.154272 | 19192.45 | 0.156272
0.2271 | 2364.8801 |  |  |  | 0.155229 | 18965.51 | 0.157229
0.2285 | 2336.6666 |  |  |  | 0.1561859 | 18739.25 | 0.1581859
0.2299 | 2308.4533 |  |  |  | 0.1571429 | 18512.99 | 0.1591429
0.2313 | 2280.1961 |  |  |  | 0.1580998 | 18286.38 | 0.1600998
0.2326 | 2252.0032 |  |  |  | 0.1589884 | 18060.28 | 0.1609884
0.2339 | 2223.7776 |  |  |  | 0.159877 | 17833.92 | 0.161877
0.2352 | 2195.5311 |  |  |  | 0.1607656 | 17607.39 | 0.1627656
0.2365 | 2167.3306 |  |  |  | 0.1616541 | 17381.24 | 0.1636541
0.2377 | 2139.0764 |  |  |  | 0.1624744 | 17154.65 | 0.1644744
0.239 | 2110.6908 |  |  |  | 0.163363 | 16927 | 0.165363
0.2402 | 2082.3842 |  |  |  | 0.1641832 | 16700 | 0.1661832
0.2413 | 2054.2732 |  |  |  | 0.1649351 | 16474.55 | 0.1669351
0.2425 | 2025.9965 |  |  |  | 0.1657553 | 16247.79 | 0.1677553
0.2436 | 1997.8244 |  |  |  | 0.1665072 | 16021.86 | 0.1685072
0.2447 | 1969.5534 |  |  |  | 0.1672591 | 15795.13 | 0.1692591
0.2457 | 1941.1252 |  |  |  | 0.1679426 | 15567.15 | 0.1699426
0.2468 | 1912.9949 |  |  |  | 0.1686945 | 15341.55 | 0.1706945
0.2478 | 1884.5618 |  |  |  | 0.169378 | 15113.53 | 0.171378
0.2488 | 1856.064 |  |  |  | 0.1700615 | 14884.99 | 0.1720615
0.2498 | 1827.7779 |  |  |  | 0.170745 | 14658.14 | 0.172745
0.2507 | 1799.4082 |  |  |  | 0.1713602 | 14430.63 | 0.1733602
0.2517 | 1770.9411 |  |  |  | 0.1720437 | 14202.33 | 0.1740437
0.2525 | 1742.5806 |  |  |  | 0.1725906 | 13974.89 | 0.1745906
0.2531 | 1713.5562 |  |  |  | 0.1730007 | 13742.12 | 0.1750007
0.2533 | 1684.1701 |  |  |  | 0.1731374 | 13506.46 | 0.1751374
0.2535 | 1654.5752 |  |  |  | 0.1732741 | 13269.12 | 0.1752741
0.2536 | 1625.7306 |  |  |  | 0.1733424 | 13037.79 | 0.1753424
0.2537 | 1595.1212 |  |  |  | 0.1734108 | 12792.32 | 0.1754108
0.2538 | 1563.4002 |  |  |  | 0.1734792 | 12537.92 | 0.1754792
0.2539 | 1531.8304 |  |  |  | 0.1735475 | 12284.75 | 0.1755475
0.2539 | 1503.1904 |  |  |  | 0.1735475 | 12055.06 | 0.1755475
0.254 | 1468.9274 |  |  |  | 0.1736159 | 11780.29 | 0.1756159
0.254 | 1427.2974 |  |  |  | 0.1736159 | 11446.43 | 0.1756159
0.254 | 1394.3089 |  |  |  | 0.1736159 | 11181.87 | 0.1756159
0.2541 | 1356.3801 |  |  |  | 0.1736842 | 10877.7 | 0.1756842
0.2541 | 1313.1771 |  |  |  | 0.1736842 | 10531.22 | 0.1756842
0.2541 | 1264.7808 |  |  |  | 0.1736842 | 10143.1 | 0.1756842
0.2542 | 1211.6426 |  |  |  | 0.1737526 | 9716.951 | 0.1757526
0.2542 | 1183.505 |  |  |  | 0.1737526 | 9491.297 | 0.1757526
0.2542 | 1154.4493 |  |  |  | 0.1737526 | 9258.281 | 0.1757526
0.2542 | 1124.5756 |  |  |  | 0.1737526 | 9018.704 | 0.1757526
0.2543 | 1093.9856 |  |  |  | 0.1738209 | 8773.383 | 0.1758209
0.2543 | 1062.7797 |  |  |  | 0.1738209 | 8523.123 | 0.1758209
0.2543 | 1031.0548 |  |  |  | 0.1738209 | 8268.7 | 0.1758209
0.2543 | 998.9045 |  |  |  | 0.1738209 | 8010.866 | 0.1758209
0.2543 | 966.417 |  |  |  | 0.1738209 | 7750.327 | 0.1758209
0.2543 | 933.6738 |  |  |  | 0.1738209 | 7487.738 | 0.1758209
0.2544 | 900.7457 |  |  |  | 0.1738893 | 7223.666 | 0.1758893
0.2544 | 867.6866 |  |  |  | 0.1738893 | 6958.544 | 0.1758893
0.2544 | 834.524 |  |  |  | 0.1738893 | 6692.592 | 0.1758893
0.2544 | 801.2559 |  |  |  | 0.1738893 | 6425.793 | 0.1758893
0.2544 | 767.8659 |  |  |  | 0.1738893 | 6158.017 | 0.1758893
0.2544 | 734.3545 |  |  |  | 0.1738893 | 5889.267 | 0.1758893
0.2545 | 700.7617 |  |  |  | 0.1739576 | 5619.865 | 0.1759576
0.2545 | 667.1655 |  |  |  | 0.1739576 | 5350.435 | 0.1759576