## Sheet1
| Sample | Thickness | %Reduction | 1 | 2 | 3 | 4 | scale | mean_hardness | std | Sx | true_mean+ | true_mean- | meanDiff
0 | 1 | 0.08 |  | 32 | 32 | 33 | 31 | C | 32 | 0.8164966 | 0.8164966 | NaN | NaN
1 | 2 | 0.072 | 34 | 32 | 32 | 33 | 34 | C | 32.75 | 0.9574271 | 0.8869618 | 0.7846462 | -2.284646 | No
2 | 3 | 0.065 | 18.75 | 35 | 34 | 35 | 35 | C | 34.75 | 0.5 | 0.6582483 | -1.61108 | -3.88892 | Yes
3 | 4 | 0.057 | 28.75 | 32 | 33 | 33 | 32 | C | 32.5 | 0.5773503 | 0.6969234 | 0.7058364 | -1.705836 | No
4 | 5 | 0.043 | 46.25 | 32 | 33 | 34 | 32 | C | 32.75 | 0.9574271 | 0.8869618 | 0.7846462 | -2.284646 | No