## Sheet1
| Sample | Thickness | %Reduction | 1 | 2 | 3 | 4 | scale | mean_hardness | std | Sx | true_mean+ | true_mean- | meanDiff
0 | 1 | 0.258 |  | 14 | 16 | 16 | 13 | C | 14.75 | 1.5 | 1.5 | NaN | NaN | NaN
1 | 2 | 0.237 | 8.139535 | 14 | 22 | 21.5 | 22 | C | 19.875 | 3.923752 | 2.711876 | -0.4328359 | -9.817164 | Yes
2 | 3 | 0.213 | 17.44186 | 21 | 20 | 21 | 20 | C | 20.5 | 0.5773503 | 1.038675 | -3.952855 | -7.547145 | Yes
3 | 4 | 0.154 | 40.31008 | 26 | 26 | 26 | 26 | C | 26 | 0 | 0.75 | -9.952329 | -12.54767 | Yes
4 | 5 | 0.106 | 58.91473 | 30 | 30 | 30 | 30 | C | 30 | 0 | 0.75 | -13.95233 | -16.54767 | Yes