## Sheet1
| Sample | Thickness | %Reduction | 1 | 2 | 3 | 4 | scale | mean_hardness | std | Sx | true_mean+ | true_mean- | meanDiff
0 | 1 | 0.091 |  | 30 | 30 | 30 | 30 | C | 30 | 0 | 0 | NaN | NaN | NaN
1 | 2 | 0.08 | 12.08791 | 30 | 30 | 31 | 30 | C | 30.25 | 0.5 | 0.25 | 0.182557 | -0.682557 | No
2 | 3 | 0.072 | 20.87912 | 30 | 29 | 30 | 31 | C | 30 | 0.8164966 | 0.4082483 | 0.7063626 | -0.7063626 | No
3 | 4 | 0.053 | 41.75824 | 31 | 31 | 30 | 32 | C | 31 | 0.8164966 | 0.4082483 | -0.2936374 | -1.706363 | Yes
4 | 5 | 0.048 | 47.25275 | 34 | 33 | 34 | 35.5 | C | 34.125 | 1.030776 | 0.5153882 | -3.233261 | -5.016739 | Yes