## Sheet1
Sample | Thickness | %Reduction | 1 | 2 | 3 | 4 | scale
1 | 0.258 |  | 93.5 | 95 | 95 | 93 | B
2 | 0.237 | 8.139535 | 93.5 | 99 | 98.5 | 99 | B
3 | 0.213 | 17.44186 | 21 | 20 | 21 | 20 | C
4 | 0.154 | 40.31008 | 26 | 26 | 26 | 26 | C
5 | 0.106 | 58.91473 | 30 | 30 | 30 | 30 | C