## Sheet1
Sample | Thickness | %Reduction | 1 | 2 | 3 | 4 | scale
1 | 0.091 |  | 30 | 30 | 30 | 30 | C
2 | 0.08 | 12.08791 | 30 | 30 | 31 | 30 | C
3 | 0.072 | 20.87912 | 30 | 29 | 30 | 31 | C
4 | 0.053 | 41.75824 | 31 | 31 | 30 | 32 | C
5 | 0.048 | 47.25275 | 34 | 33 | 34 | 35.5 | C