## Sheet1
Use thickest sample as the starting thickness |  |  |  |  | ((starting thickness - sample thickness)/starting thicness )*100 | [5 empty] | Graph hardness HRC on y-axis and % reduction on x-axis
| Nimark 300 G4 |  |  |  | Custom 455 G4 |  |  |  | Type 440A G4 |  |  | Type 420 G4
| Thickness | %Reduction | Rockwell Hardness HRC |  | Thickness | %Reduction |  | # | Thickness | %Reduction | # | Thickness | %Reduction
1 | 0.08 |  |  |  | 0.091 |  |  | 5 | 0.084 |  | 1 | 0.258
2 | 0.072 | 12.08791 |  |  | 0.08 | 12.08791 |  | 4 | 0.077 | 8.333333 | 2 | 0.237 | 8.139535
3 | 0.065 | 18.75 |  |  | 0.072 | 20.87912 |  | 3 | 0.065 | 22.61905 | 3 | 0.213 | 17.44186
4 | 0.057 | 28.75 |  |  | 0.053 | 41.75824 |  | 2 | 0.052 | 38.09524 | 4 | 0.154 | 40.31008
5 | 0.043 | 46.25 |  |  | 0.048 | 47.25275 |  | 1 | 0.04 | 52.38095 | 5 | 0.106 | 58.91473
Rockwell Hardness (HRC)
Nimark 300 G4 | [5 empty] | Custom 455 G4 |  |  |  |  | Type 440 G4 |  |  |  |  | Type 420 G4
Sample | 1 | 2 | 3 | 4 |  | Sample | 1 | 2 | 3 | 4 | Sample | 1 | 2 | 3 | 4 | Sample | 1 | 2 | 3 | 4
1 | 32 | 32 | 33 | 31 |  | 1 | 30 | 30 | 30 | 30 | 1 | 29 | 29 | 30 | 29 | 1
2 | 32 | 32 | 33 | 34 |  | 2 | 30 | 30 | 31 | 30 | 2 | 28 | 27 | 28 | 31 | 2
3 | 35 | 34 | 35 | 35 |  | 3 | 30 | 29 | 30 | 31 | 3 | 26 | 27 | 25 | 25 | 3 | 21 | 20 | 21 | 20
4 | 32 | 33 | 33 | 32 |  | 4 | 31 | 31 | 30 | 32 | 4 | 22 | 22 | 22 | 22 | 4 | 26 | 26 | 26 | 26
5 | 32 | 33 | 34 | 32 |  | 5 | 34 | 33 | 34 | 35.5 | 5 | 11 | 12 |  |  | 5 | 30 | 30 | 30 | 30