## Sheet1
specimen type | Specimen # | Thickness | width | initial gage | final gage | 1" initial | 1" final
1018 CW/Annealed | 8 | 0.2484 | 0.253 | 1.414 | 1.503 | 1 | 1.088
1018 CW/Annealed | 12 | 0.2487 | 0.255 | 1.436 | 1.762 | 1 | 1.313
1018 CW/Annealed | 15 | 0.2514 | 0.252 | 1.449 | 1.774 | 1 | 1.294
304 CW | 4 | 0.2498 | 0.248 | 1.455 | 1.821 | 1 | 1.359